## 전기아연도금
구 분 | 제조가능 범위(mm) | 두께 별 제조가능폭(mm)
|  | 두께 | 폭
CQ | 두께 : 0.4~2.3 | 0.4~0.7 | 800~1565
| 폭 : 800~1760 | 0.7~1.8 | 800~1760
| *배폭일경우 폭은 500mm부터 | 1.8~2.3 | 800~1670
DQ | 두께 : 0.4~2.3 | 0.4~0.7 | 800~1565
| 폭 : 800~1760 | 0.7~1.8 | 800~1760
| *배폭일경우 폭은 500mm부터 | 1.8~2.3 | 800~1670
DDQ | 두께 : 0.4~2.3 | 0.4~0.7 | 800~1500
| 폭 : 800~1760 | 0.7~1.8 | 800~1760
| *배폭일경우 폭은 500mm부터 | 1.8~2.3 | 800~1670
EDDQ | 두께 : 0.5~2.0 | 0.5~0.7 | 840~1470
| 폭 : 840~1630 | 0.7~1.6 | 840~1630
| *배폭일경우 폭은 500mm부터 | 1.6~2.0 | 840~1620
포항 | 두께 : 0.4~2.0 | 0.4~0.6 | 700~1400
| 폭 : 700~1575 | 0.6~1.6 | 700~1575
|  | 1.6~2.0 | 900~1575
광양 | 두께 : 0.4~2.0 | 0.4~0.7 | 800~1400
| 폭 : 800~1625 | 0.7~1.6 | 800~1625
|  | 1.6~2.0 | 800~1400