## 열연
구 분 | 제조가능 범위(mm) | 두께 별 제조가능폭(mm)
|  | 두께 | 폭
열연강판 TS 300MPa급 | 두께 : 0.8~24.0 | 0.8~1..1 | 650~1000
| 폭 : 650~1950 | 1.2~2.0 | 650~1570
|  | 2.0~3.0 | 650~1800
|  | 3.0~24.0 | 650~1950
열연강판 TS 400MPa급 | 두께 : 1.1~24.0 | 1.1~1.8 | 700~1500
| 폭 : 700~1950 | 1.9~3.0 | 700~1720
|  | 3.0~4.5 | 700~1800
|  | 4.5~24.0 | 700~1950
열연강판 TS 500MPa급 | 두께 : 1.4~22.0 | 1.4~1.6 | 700~1420
| 폭 : 700~1950 | 1.7~2.3 | 700~1570
|  | 2.3~3.0 | 700~1720
|  | 3.0~22.0 | 700~1950
열연강판 TS 600MPa급 | 두께 : 1.4~22.0 | 1.4~2.0 | 700~1420
| 폭 : 700~1950 | 2.0~3.0 | 700~1650
|  | 3.0~22.0 | 700~1950
열연강판 TS 800MPa급 | 두께 : 3.2~14.0 | 3.2~6.0 | 1120~1495
| 폭 : 1120~1620 | 6.0~12.0 | 1120~1620
|  | 12.0~14.0 | 1120~1420
무늬강판 TS 300MPa급 | 두께 : 3.0~7.0 | 3.0~7.0 | 900~1250
폭 : 900~1250
산세강판 | 두께 : 1.2~8.0 | 1.2~1.8 | 650~1400
| 폭 : 900~1250 | 1.8~6.0 | 650~1650
|  | 6.0~8.0 | 650~1400